## Instructions
Linear Amplitude Sweep Analysis Template (AASHTO TP-101-12-Modified)
Version 1.52
Instructions:
Analysis Option 1: Viscoelastic Continuum Damage:
Cells colored green require raw data input from DSR data file. Paste test data into respective green columns. Data analysis will be completed automatically. Report "A" and "B".
Analysis Option 2: Fracture Index:
Cells colored green require raw data input from DSR data file. Paste test data into respective green columns. Data analysis will be completed automatically. Follow provided example to determine the local minima in the curve and report as "Crack Length at Failure".
Failure Criteria:
The value of D(t) at failure, Df, is defined as the D(t) which corresponds to a 35 percent reduction in undamaged |G*|·sinδ (C0).
Please direct questions to:
Professor Hussain Bahia, Ph.D.
bahia@engr.wisc.edu
April 4, 2013: Spreadsheet updated by Dr. Hassan Tabatabaee to fix error in af calculation.
Feb 19, 2013: Spreadsheet updated by Dr. Hassan Tabatabaee with minor revisions.
Nov 13, 2012: Spreadsheet updated by Dr. Hassan Tabatabaee and Amir Arshadi.
Jun, 2012: Spreadsheet originally created by Dr. Cassie Hintz.

## VECD
Frequency Sweep: | Frequency | Complex Modulus(G*) | Phase Angle | Storage Modulus (G') | log Frequency | log Storage Modulus | Slope: | 0.5689654 | Amplitude Sweep: | Complex Modulus | Shear Stress | Strain | Time | Phase Angle | ¦G*¦·sinδ | C | Damage | log (-C+C0) | log(Damage) | Fit | Squared Error
| [Hz] | [Pa] | [°] | [Pa] | [Rad] | [Pa] | α: | 1.757576 |  | [Pa] | [Pa] | [%] | [s] | [°] | [MPa] | [6 empty] | Sample: |  | Damage level: | 35%
| 0.1 | 306470 | 49.97 | 197100 | -0.2018201 | 5.294687 |  |  |  | 6787500 | 5335 | 0.07861 | 1583 | 83.41 | 6.742654 | 2.29749 | [5 empty] | Model: | ¦G*¦sin d = C0 - C1(D)^C2
| 0.1256 | 349060 | 49.95 | 224600 | -0.1028305 | 5.35141 | Damage Calculation Exponents: |  |  | 3702200 | 5535 | 0.1495 | 1584 | 52.44 | 2.934791 | 1 | 0 |  |  |  |  | C0 | C1 | C2 | Summed Error
| 0.1578 | 397860 | 49.82 | 256700 | -0.003713133 | 5.409426 | α/(1+α): | 0.6373627 |  | 3792300 | 9017 | 0.2378 | 1585 | 46.6 | 2.755389 | 0.9388706 | 0.05598957 |  |  | 0.9618661 | 0.0005287909 | 1 | 0.1037174 | 0.3471066 | 0.04093146
| 0.1983 | 453100 | 49.72 | 292900 | 0.09550258 | 5.466719 | 1/(1+α): | 0.3626373 |  | 3822200 | 12380 | 0.3238 | 1586 | 45.74 | 2.737384 | 0.9327355 | 0.07516055 |  |  | 0.9577623 | 0.0006263411
| 0.2491 | 515590 | 49.61 | 334100 | 0.1945536 | 5.523876 |  |  |  | 3827300 | 15650 | 0.409 | 1587 | 45.53 | 2.731228 | 0.9306379 | 0.08818884 |  |  | 0.9553525 | 0.0006108102 | α | ¦G*¦sinδinitial | Df | k
| 0.3129 | 586120 | 49.49 | 380700 | 0.2935854 | 5.580583 |  |  |  | 3825800 | 18960 | 0.4957 | 1588 | 45.48 | 2.727817 | 0.9294759 | 0.09961317 |  |  | 0.9534242 | 0.0005735218 | 1.757576 | 2.934791 | 33.2484 | 2.14751
| 0.3931 | 665840 | 49.35 | 433800 | 0.3926829 | 5.63729 |  |  |  | 3821100 | 22340 | 0.5847 | 1589 | 45.48 | 2.724466 | 0.928334 | 0.1135576 |  |  | 0.9512572 | 0.0005254718
| 0.4938 | 755780 | 49.2 | 493800 | 0.491731 | 5.693551 |  |  |  | 3815400 | 25790 | 0.676 | 1590 | 45.51 | 2.721802 | 0.9274263 | 0.1280515 |  |  | 0.9491819 | 0.0004733025 | A | B | Applied Strain [%] | Nf
| 0.6204 | 858230 | 49.03 | 562800 | 0.5908517 | 5.750354 |  |  |  | 3808600 | 29290 | 0.7691 | 1591 | 45.55 | 2.718814 | 0.9264081 | 0.1464353 |  |  | 0.9467596 | 0.0004141814 | 397824.5 | -3.515152 | 2.5 | 15880.78
| 0.7794 | 973280 | 48.84 | 640600 | 0.6899403 | 5.806587 |  |  |  | 3800600 | 32820 | 0.8636 | 1592 | 45.6 | 2.715425 | 0.9252532 | 0.1695268 |  |  | 0.9439836 | 0.0003508276 |  |  | 5 | 1389.011
| 0.9791 | 1102700 | 48.64 | 728600 | 0.7890069 | 5.862489 |  |  |  | 3791600 | 36370 | 0.9591 | 1593 | 45.66 | 2.711771 | 0.9240083 | 0.1972157 |  |  | 0.9409634 | 0.0002874778
| 1.23 | 1248600 | 48.43 | 828500 | 0.888085 | 5.918293 |  |  |  | 3781500 | 39910 | 1.055 | 1594 | 45.73 | 2.707775 | 0.9226465 | 0.230321 |  |  | 0.9376964 | 0.0002265001
| 1.545 | 1413100 | 48.19 | 942000 | 0.9871084 | 5.974051 |  |  |  | 3770400 | 43430 | 1.152 | 1595 | 45.8 | 2.70304 | 0.9210331 | 0.2715789 |  |  | 0.934029 | 0.0001688926
| 1.941 | 1598000 | 47.94 | 1071000 | 1.086205 | 6.029789 |  |  |  | 3758600 | 46940 | 1.249 | 1596 | 45.88 | 2.698236 | 0.9193964 | 0.317737 |  |  | 0.9303348 | 0.0001196483
| 2.439 | 1806100 | 47.66 | 1216000 | 1.185392 | 6.084934 |  |  |  | 3745700 | 50410 | 1.346 | 1597 | 45.97 | 2.693068 | 0.9176355 | 0.3709358 |  |  | 0.926489 | 7.838536e-05
| 3.064 | 2039900 | 47.37 | 1382000 | 1.284469 | 6.140508 |  |  |  | 3732000 | 53850 | 1.443 | 1598 | 46.06 | 2.687289 | 0.9156664 | 0.4333596 |  |  | 0.9224112 | 4.549222e-05
| 3.849 | 2302700 | 47.04 | 1569000 | 1.383528 | 6.195623 |  |  |  | 3717300 | 57260 | 1.54 | 1599 | 46.16 | 2.681202 | 0.9135923 | 0.5034648 |  |  | 0.918266 | 2.184325e-05
| 4.836 | 2598200 | 46.66 | 1783000 | 1.482666 | 6.251151 |  |  |  | 3702100 | 60630 | 1.638 | 1600 | 46.26 | 2.67471 | 0.9113802 | 0.582484 |  |  | 0.9140235 | 6.98685e-06
| 6.075 | 2931400 | 46.23 | 2028000 | 1.581726 | 6.307068 |  |  |  | 3686000 | 63950 | 1.735 | 1601 | 46.36 | 2.667522 | 0.9089309 | 0.6732197 |  |  | 0.9095927 | 4.379713e-07
| 7.632 | 3309800 | 45.7 | 2312000 | 1.680818 | 6.363988 |  |  |  | 3668900 | 67230 | 1.833 | 1602 | 46.47 | 2.660003 | 0.9063689 | 0.7733692 |  |  | 0.9051342 | 1.52456e-06
| 9.587 | 3741100 | 45.37 | 2628000 | 1.779863 | 6.419625 |  |  |  | 3651200 | 70470 | 1.93 | 1603 | 46.59 | 2.652432 | 0.9037889 | 0.8808015 |  |  | 0.9007528 | 9.217914e-06
| 12.04 | 4223800 | 44.86 | 2994000 | 1.878806 | 6.476252 |  |  |  | 3632800 | 73650 | 2.027 | 1604 | 46.7 | 2.643853 | 0.9008658 | 1.004636 |  |  | 0.896116 | 2.256077e-05
| 15.13 | 4772600 | 44.22 | 3420000 | 1.978019 | 6.534026 |  |  |  | 3613700 | 76790 | 2.125 | 1605 | 46.82 | 2.635137 | 0.8978961 | 1.137487 |  |  | 0.8915397 | 4.040321e-05
| 19.01 | 5402200 | 43.47 | 3921000 | 2.077162 | 6.593397 |  |  |  | 3594200 | 79880 | 2.223 | 1606 | 46.94 | 2.626063 | 0.8948041 | 1.281859 |  |  | 0.8869466 | 6.174013e-05
| 23.88 | 6129200 | 42.52 | 4517000 | 2.176214 | 6.65485 |  |  |  | 3574200 | 82920 | 2.32 | 1607 | 47.07 | 2.616981 | 0.8917093 | 1.434399 |  |  | 0.8824473 | 8.578524e-05
| 30 | 6988500 | 41.34 | 5247000 | 2.275301 | 6.719911 |  |  |  | 3553600 | 85910 | 2.418 | 1608 | 47.2 | 2.607382 | 0.8884389 | 1.600959 |  |  | 0.8778782 | 0.0001115275
[10 empty] | 3532600 | 88850 | 2.515 | 1609 | 47.32 | 2.596995 | 0.8848996 | 1.785125 |  |  | 0.8731743 | 0.0001374827
[10 empty] | 3511200 | 91740 | 2.613 | 1610 | 47.46 | 2.587071 | 0.8815181 | 1.972947 |  |  | 0.868693 | 0.0001644846
[10 empty] | 3489400 | 94580 | 2.71 | 1611 | 47.59 | 2.576355 | 0.8778667 | 2.179573 |  |  | 0.864074 | 0.000190238
[10 empty] | 3467300 | 97360 | 2.808 | 1612 | 47.72 | 2.565337 | 0.8741124 | 2.399634 |  |  | 0.8594593 | 0.0002147157
[10 empty] | 3445100 | 100100 | 2.906 | 1613 | 47.86 | 2.554568 | 0.8704429 | 2.626211 |  |  | 0.8549881 | 0.0002388482
[10 empty] | 3422600 | 102800 | 3.003 | 1614 | 47.99 | 2.543088 | 0.8665311 | 2.872295 |  |  | 0.8504089 | 0.0002599258
[10 empty] | 3399800 | 105400 | 3.101 | 1615 | 48.13 | 2.531699 | 0.8626505 | 3.12736 |  |  | 0.8459254 | 0.0002797271
[10 empty] | 3377000 | 108000 | 3.198 | 1616 | 48.26 | 2.519828 | 0.8586057 | 3.399739 |  |  | 0.841394 | 0.0002962422
[10 empty] | 3354000 | 110500 | 3.296 | 1617 | 48.4 | 2.508115 | 0.8546145 | 3.680405 |  |  | 0.8369663 | 0.0003114589
[10 empty] | 3330900 | 113000 | 3.393 | 1618 | 48.54 | 2.496237 | 0.8505672 | 3.974244 |  |  | 0.832561 | 0.0003242217
[10 empty] | 3307900 | 115500 | 3.491 | 1619 | 48.67 | 2.483963 | 0.846385 | 4.285376 |  |  | 0.8281225 | 0.0003335184
[10 empty] | 3284700 | 117900 | 3.588 | 1620 | 48.81 | 2.471835 | 0.8422524 | 4.605132 |  |  | 0.8237752 | 0.0003414091
[10 empty] | 3261600 | 120200 | 3.686 | 1621 | 48.95 | 2.459693 | 0.838115 | 4.936307 |  |  | 0.8194756 | 0.0003474281
[10 empty] | 3238400 | 122500 | 3.784 | 1622 | 49.08 | 2.447016 | 0.8337955 | 5.288279 |  |  | 0.8151078 | 0.000349231
[10 empty] | 3215300 | 124800 | 3.881 | 1623 | 49.22 | 2.434699 | 0.8295989 | 5.645166 |  |  | 0.8108687 | 0.0003508198
[10 empty] | 3192300 | 127000 | 3.979 | 1624 | 49.35 | 2.422008 | 0.8252744 | 6.020697 |  |  | 0.8065931 | 0.000348991
[10 empty] | 3169300 | 129200 | 4.076 | 1625 | 49.49 | 2.409595 | 0.821045 | 6.40249 |  |  | 0.8024212 | 0.0003468456
[10 empty] | 3146300 | 131300 | 4.174 | 1626 | 49.62 | 2.39674 | 0.8166645 | 6.804921 |  |  | 0.798196 | 0.0003410857
[10 empty] | 3123500 | 133400 | 4.271 | 1627 | 49.76 | 2.384309 | 0.8124288 | 7.210528 |  |  | 0.7940995 | 0.0003359646
[10 empty] | 3100800 | 135500 | 4.368 | 1628 | 49.89 | 2.37152 | 0.8080711 | 7.635544 |  |  | 0.7899653 | 0.0003278167
[10 empty] | 3078200 | 137500 | 4.466 | 1629 | 50.02 | 2.358729 | 0.8037126 | 8.072794 |  |  | 0.7858661 | 0.0003184968
[10 empty] | 3055800 | 139400 | 4.563 | 1630 | 50.15 | 2.346013 | 0.7993799 | 8.520494 |  |  | 0.7818165 | 0.000308472
[10 empty] | 3033400 | 141400 | 4.661 | 1631 | 50.28 | 2.33322 | 0.7950209 | 8.982265 |  |  | 0.7777827 | 0.0002971555
[10 empty] | 3011300 | 143300 | 4.758 | 1632 | 50.41 | 2.320582 | 0.7907144 | 9.452671 |  |  | 0.7738103 | 0.0002857482
[10 empty] | 2989300 | 145100 | 4.856 | 1633 | 50.54 | 2.307944 | 0.7864084 | 9.935429 |  |  | 0.7698657 | 0.000273662
[10 empty] | 2967500 | 147000 | 4.953 | 1634 | 50.66 | 2.295058 | 0.7820176 | 10.43671 | -0.6615785 | 1.018563 | 0.7659 | 0.0002597768
[10 empty] | 2945800 | 148800 | 5.05 | 1635 | 50.79 | 2.282506 | 0.7777407 | 10.94199 | -0.6531401 | 1.039096 | 0.7620265 | 0.000246936
[10 empty] | 2924300 | 150500 | 5.148 | 1636 | 50.91 | 2.269714 | 0.7733819 | 11.46611 | -0.6447055 | 1.059416 | 0.7581302 | 0.0002326155
[10 empty] | 2903000 | 152300 | 5.245 | 1637 | 51.03 | 2.257011 | 0.7690534 | 12.00047 | -0.6364884 | 1.079198 | 0.7542757 | 0.0002183814
[10 empty] | 2881900 | 154000 | 5.343 | 1638 | 51.15 | 2.244397 | 0.7647554 | 12.54512 | -0.6284804 | 1.098475 | 0.7504605 | 0.0002043443
[10 empty] | 2860900 | 155600 | 5.44 | 1639 | 51.27 | 2.231796 | 0.7604618 | 13.10205 | -0.6206252 | 1.117339 | 0.7466696 | 0.0001902237
[10 empty] | 2840100 | 157300 | 5.537 | 1640 | 51.39 | 2.219287 | 0.7561993 | 13.66904 | -0.6129651 | 1.135738 | 0.7429169 | 0.0001764225
[10 empty] | 2819600 | 158900 | 5.635 | 1641 | 51.51 | 2.206948 | 0.751995 | 14.24379 | -0.6055396 | 1.153625 | 0.7392151 | 0.0001633259
[10 empty] | 2799300 | 160500 | 5.732 | 1642 | 51.63 | 2.194703 | 0.7478227 | 14.82833 | -0.5982939 | 1.171092 | 0.735549 | 0.0001506431
[10 empty] | 2779100 | 162000 | 5.829 | 1643 | 51.74 | 2.182174 | 0.7435534 | 15.43431 | -0.5910031 | 1.188487 | 0.7318467 | 0.0001370481
[10 empty] | 2759200 | 163500 | 5.927 | 1644 | 51.85 | 2.169825 | 0.7393455 | 16.04763 | -0.5839348 | 1.205411 | 0.728195 | 0.0001243345
[10 empty] | 2739500 | 165000 | 6.024 | 1645 | 51.97 | 2.157872 | 0.7352728 | 16.66087 | -0.5772015 | 1.221698 | 0.7246337 | 0.0001131902
[10 empty] | 2720000 | 166500 | 6.121 | 1646 | 52.08 | 2.145725 | 0.731134 | 17.29319 | -0.570464 | 1.237875 | 0.7210502 | 0.0001016817
[10 empty] | 2700600 | 167900 | 6.218 | 1647 | 52.19 | 2.133604 | 0.7270036 | 17.93747 | -0.5638431 | 1.253761 | 0.7174859 | 9.058695e-05
[10 empty] | 2681500 | 169400 | 6.316 | 1648 | 52.29 | 2.12138 | 0.7228384 | 18.59824 | -0.557267 | 1.269472 | 0.7139161 | 7.96079e-05
[10 empty] | 2662700 | 170800 | 6.413 | 1649 | 52.4 | 2.10963 | 0.7188347 | 19.25521 | -0.5510383 | 1.284548 | 0.710448 | 7.033668e-05
[10 empty] | 2644100 | 172100 | 6.51 | 1650 | 52.51 | 2.097986 | 0.7148674 | 19.92098 | -0.5449532 | 1.299311 | 0.7070114 | 6.1717e-05
[10 empty] | 2625700 | 173500 | 6.607 | 1651 | 52.61 | 2.086173 | 0.710842 | 20.60575 | -0.5388648 | 1.313988 | 0.7035541 | 5.311329e-05
[10 empty] | 2607500 | 174800 | 6.705 | 1652 | 52.71 | 2.074473 | 0.7068554 | 21.29919 | -0.5329181 | 1.328363 | 0.7001287 | 4.524903e-05
[10 empty] | 2589500 | 176100 | 6.802 | 1653 | 52.82 | 2.063161 | 0.7030009 | 21.99044 | -0.5272448 | 1.342234 | 0.6967857 | 3.862785e-05
[10 empty] | 2571700 | 177400 | 6.899 | 1654 | 52.92 | 2.051688 | 0.6990917 | 22.70063 | -0.5215658 | 1.356038 | 0.6934219 | 3.214588e-05
[10 empty] | 2554000 | 178700 | 6.996 | 1655 | 53.01 | 2.039983 | 0.6951034 | 23.43285 | -0.5158475 | 1.369825 | 0.690025 | 2.579091e-05
[10 empty] | 2536500 | 179900 | 7.094 | 1656 | 53.11 | 2.028666 | 0.6912471 | 24.16236 | -0.510389 | 1.383139 | 0.6867088 | 2.059654e-05
[10 empty] | 2519200 | 181200 | 7.191 | 1657 | 53.21 | 2.017466 | 0.6874308 | 24.8997 | -0.5050539 | 1.396194 | 0.6834229 | 1.60639e-05
[10 empty] | 2502200 | 182400 | 7.288 | 1658 | 53.3 | 2.006203 | 0.6835931 | 25.65241 | -0.4997541 | 1.409128 | 0.6801333 | 1.197078e-05
[10 empty] | 2485300 | 183500 | 7.385 | 1659 | 53.4 | 1.995242 | 0.6798584 | 26.40477 | -0.4946579 | 1.421682 | 0.6769076 | 8.706996e-06
[10 empty] | 2468700 | 184700 | 7.482 | 1660 | 53.49 | 1.984225 | 0.6761044 | 27.17226 | -0.489595 | 1.434126 | 0.6736784 | 5.885596e-06
[10 empty] | 2452200 | 185900 | 7.58 | 1661 | 53.58 | 1.973252 | 0.6723656 | 27.95056 | -0.4846105 | 1.446391 | 0.6704638 | 3.616674e-06
[10 empty] | 2435900 | 187000 | 7.677 | 1662 | 53.67 | 1.962405 | 0.6686695 | 28.73581 | -0.4797386 | 1.458424 | 0.6672793 | 1.932701e-06
[10 empty] | 2419700 | 188100 | 7.774 | 1663 | 53.76 | 1.951604 | 0.664989 | 29.5316 | -0.4749409 | 1.470287 | 0.6641095 | 7.734325e-07
[10 empty] | 2403800 | 189200 | 7.871 | 1664 | 53.85 | 1.941009 | 0.6613791 | 30.33014 | -0.4702862 | 1.481874 | 0.6609844 | 1.55809e-07
[10 empty] | 2388100 | 190300 | 7.968 | 1665 | 53.94 | 1.930542 | 0.6578126 | 31.13501 | -0.465736 | 1.493249 | 0.6578883 | 5.728633e-09
[10 empty] | 2372500 | 191300 | 8.065 | 1666 | 54.02 | 1.919879 | 0.6541793 | 31.96212 | -0.461149 | 1.504636 | 0.6547606 | 3.37967e-07
[10 empty] | 2357100 | 192400 | 8.162 | 1667 | 54.11 | 1.90959 | 0.6506734 | 32.78305 | -0.4567683 | 1.515649 | 0.6517082 | 1.070895e-06
[10 empty] | 2342000 | 193400 | 8.259 | 1668 | 54.19 | 1.899272 | 0.6471576 | 33.61792 | -0.4524192 | 1.526571 | 0.6486547 | 2.241243e-06
[10 empty] | 2326900 | 194500 | 8.357 | 1669 | 54.27 | 1.888926 | 0.6436322 | 34.46692 | -0.4481015 | 1.537403 | 0.6455998 | 3.871655e-06
[10 empty] | 2312100 | 195500 | 8.454 | 1670 | 54.35 | 1.878795 | 0.6401802 | 35.31703 | -0.4439149 | 1.547984 | 0.6425899 | 5.806554e-06
[10 empty] | 2297300 | 196400 | 8.551 | 1671 | 54.44 | 1.86887 | 0.6367982 | 36.1684 | -0.439852 | 1.558329 | 0.6396224 | 7.976516e-06
[10 empty] | 2282800 | 197400 | 8.648 | 1672 | 54.51 | 1.858694 | 0.633331 | 37.04589 | -0.4357259 | 1.56874 | 0.6366113 | 1.076029e-05
[10 empty] | 2268400 | 198400 | 8.745 | 1673 | 54.59 | 1.848807 | 0.6299619 | 37.91983 | -0.4317536 | 1.578866 | 0.6336583 | 1.366362e-05
[10 empty] | 2254200 | 199300 | 8.842 | 1674 | 54.67 | 1.839055 | 0.6266392 | 38.79835 | -0.4278713 | 1.588813 | 0.6307343 | 1.677029e-05
[10 empty] | 2240200 | 200300 | 8.939 | 1675 | 54.75 | 1.82944 | 0.6233631 | 39.68118 | -0.4240771 | 1.598585 | 0.6278392 | 2.003562e-05
[10 empty] | 2226300 | 201200 | 9.036 | 1676 | 54.82 | 1.819658 | 0.6200297 | 40.58619 | -0.4202503 | 1.608378 | 0.6249147 | 2.386313e-05
[10 empty] | 2212500 | 202100 | 9.134 | 1677 | 54.89 | 1.809934 | 0.6167166 | 41.50017 | -0.4164799 | 1.61805 | 0.6220041 | 2.795766e-05
[10 empty] | 2199000 | 203000 | 9.231 | 1678 | 54.97 | 1.800655 | 0.6135547 | 42.39936 | -0.4129119 | 1.627359 | 0.6191811 | 3.165672e-05
[10 empty] | 2185600 | 203900 | 9.328 | 1679 | 55.04 | 1.791213 | 0.6103377 | 43.3207 | -0.4093116 | 1.636696 | 0.6163288 | 3.589422e-05
[10 empty] | 2172200 | 204700 | 9.425 | 1680 | 55.11 | 1.781751 | 0.6071133 | 44.25563 | -0.4057327 | 1.645969 | 0.6134747 | 4.04673e-05
[10 empty] | 2159100 | 205600 | 9.522 | 1681 | 55.18 | 1.772513 | 0.6039657 | 45.18842 | -0.4022672 | 1.655027 | 0.6106661 | 4.489584e-05
[10 empty] | 2146100 | 206400 | 9.619 | 1682 | 55.25 | 1.763336 | 0.6008389 | 46.12935 | -0.3988518 | 1.663977 | 0.6078711 | 4.945209e-05
[10 empty] | 2133300 | 207300 | 9.716 | 1683 | 55.32 | 1.754304 | 0.597761 | 47.07285 | -0.3955159 | 1.67277 | 0.6051056 | 5.394197e-05
[10 empty] | 2120600 | 208100 | 9.813 | 1684 | 55.39 | 1.745333 | 0.5947043 | 48.02419 | -0.392228 | 1.68146 | 0.6023534 | 5.850935e-05
[10 empty] | 2108100 | 208900 | 9.91 | 1685 | 55.45 | 1.736298 | 0.5916257 | 48.99193 | -0.3889416 | 1.690125 | 0.5995902 | 6.343305e-05
[10 empty] | 2095700 | 209700 | 10.01 | 1686 | 55.52 | 1.727535 | 0.58864 | 49.95316 | -0.385778 | 1.698563 | 0.5968806 | 6.790598e-05
[10 empty] | 2083300 | 210500 | 10.1 | 1687 | 55.58 | 1.718548 | 0.5855776 | 50.94127 | -0.3825568 | 1.70707 | 0.5941304 | 7.31494e-05
[10 empty] | 2071200 | 211300 | 10.2 | 1688 | 55.65 | 1.709996 | 0.5826635 | 51.91073 | -0.3795136 | 1.715257 | 0.5914658 | 7.748069e-05
[10 empty] | 2059100 | 212100 | 10.3 | 1689 | 55.71 | 1.701221 | 0.5796738 | 52.90845 | -0.3764136 | 1.723525 | 0.5887572 | 8.250848e-05
[10 empty] | 2047100 | 212800 | 10.4 | 1690 | 55.77 | 1.692514 | 0.5767068 | 53.91366 | -0.3733587 | 1.731699 | 0.5860619 | 8.751744e-05
[10 empty] | 2035300 | 213600 | 10.49 | 1691 | 55.83 | 1.683956 | 0.5737907 | 54.91881 | -0.3703771 | 1.739721 | 0.5833993 | 9.232429e-05
[10 empty] | 2023600 | 214300 | 10.59 | 1692 | 55.9 | 1.675663 | 0.570965 | 55.91598 | -0.3675073 | 1.747536 | 0.5807891 | 9.651236e-05
[10 empty] | 2012000 | 215000 | 10.69 | 1693 | 55.96 | 1.667238 | 0.5680942 | 56.93541 | -0.364611 | 1.755382 | 0.5781518 | 0.0001011561
[10 empty] | 2000600 | 215700 | 10.78 | 1694 | 56.02 | 1.658963 | 0.5652747 | 57.95402 | -0.361785 | 1.763084 | 0.5755473 | 0.0001055277
[10 empty] | 1989200 | 216500 | 10.88 | 1695 | 56.07 | 1.650479 | 0.5623839 | 59.0012 | -0.3589067 | 1.770861 | 0.5729007 | 0.0001106031
[10 empty] | 1978000 | 217200 | 10.98 | 1696 | 56.13 | 1.642342 | 0.5596111 | 60.03291 | -0.3561637 | 1.778389 | 0.5703231 | 0.0001147454
[10 empty] | 1967000 | 217800 | 11.08 | 1697 | 56.19 | 1.634355 | 0.5568899 | 61.0642 | -0.3534883 | 1.785787 | 0.5677752 | 0.0001184896
[10 empty] | 1956100 | 218500 | 11.17 | 1698 | 56.24 | 1.626248 | 0.5541274 | 62.11624 | -0.3507892 | 1.793205 | 0.5652049 | 0.0001227109
[10 empty] | 1945200 | 219200 | 11.27 | 1699 | 56.3 | 1.618317 | 0.551425 | 63.16546 | -0.3481649 | 1.80048 | 0.5626696 | 0.0001264397
[10 empty] | 1934400 | 219900 | 11.37 | 1700 | 56.35 | 1.610268 | 0.5486824 | 64.23662 | -0.3455177 | 1.807783 | 0.5601094 | 0.0001305781
[10 empty] | 1923700 | 220500 | 11.46 | 1701 | 56.41 | 1.602476 | 0.5460274 | 65.29642 | -0.3429704 | 1.814889 | 0.5576038 | 0.0001340119
[10 empty] | 1913100 | 221200 | 11.56 | 1702 | 56.46 | 1.594569 | 0.5433332 | 66.37809 | -0.3404006 | 1.822025 | 0.5550736 | 0.000137837
[10 empty] | 1902700 | 221800 | 11.66 | 1703 | 56.51 | 1.586818 | 0.5406919 | 67.45797 | -0.3378959 | 1.829033 | 0.5525744 | 0.0001411924
[10 empty] | 1892300 | 222400 | 11.75 | 1704 | 56.57 | 1.579237 | 0.5381088 | 68.5331 | -0.3354603 | 1.8359 | 0.5501119 | 0.0001440739
[10 empty] | 1882100 | 223100 | 11.85 | 1705 | 56.62 | 1.571629 | 0.5355164 | 69.62242 | -0.3330296 | 1.842749 | 0.5476426 | 0.000147044
[10 empty] | 1871900 | 223700 | 11.95 | 1706 | 56.67 | 1.564009 | 0.5329202 | 70.72449 | -0.3306089 | 1.84957 | 0.5451699 | 0.0001500539
[10 empty] | 1861800 | 224300 | 12.05 | 1707 | 56.72 | 1.556463 | 0.5303488 | 71.83154 | -0.3282246 | 1.856315 | 0.5427112 | 0.0001528286
[10 empty] | 1851800 | 224900 | 12.14 | 1708 | 56.77 | 1.548989 | 0.5278022 | 72.94226 | -0.325876 | 1.862979 | 0.5402691 | 0.0001554239
[10 empty] | 1841900 | 225500 | 12.24 | 1709 | 56.81 | 1.541412 | 0.5252204 | 74.07449 | -0.323508 | 1.869669 | 0.5378045 | 0.0001583596
[10 empty] | 1832200 | 226000 | 12.34 | 1710 | 56.86 | 1.534169 | 0.5227525 | 75.18613 | -0.3212563 | 1.876138 | 0.5354086 | 0.000160178
[10 empty] | 1822400 | 226600 | 12.43 | 1711 | 56.91 | 1.526832 | 0.5202525 | 76.31739 | -0.3189873 | 1.882624 | 0.5329941 | 0.0001623488
[10 empty] | 1812900 | 227200 | 12.53 | 1712 | 56.96 | 1.519736 | 0.5178346 | 77.43619 | -0.3168039 | 1.888944 | 0.530629 | 0.0001636976
[10 empty] | 1803300 | 227700 | 12.63 | 1713 | 57 | 1.512375 | 0.5153262 | 78.59316 | -0.3145504 | 1.895385 | 0.5282066 | 0.0001659043
[10 empty] | 1793900 | 228300 | 12.73 | 1714 | 57.05 | 1.505343 | 0.5129303 | 79.72814 | -0.3124089 | 1.901612 | 0.5258527 | 0.0001669887
[10 empty] | 1784600 | 228800 | 12.82 | 1715 | 57.09 | 1.498216 | 0.5105019 | 80.88323 | -0.310249 | 1.907858 | 0.5234795 | 0.0001684173
[10 empty] | 1775300 | 229400 | 12.92 | 1716 | 57.14 | 1.49125 | 0.5081282 | 82.03302 | -0.3081481 | 1.913989 | 0.521139 | 0.0001692823
[10 empty] | 1766200 | 229900 | 13.02 | 1717 | 57.18 | 1.484275 | 0.5057514 | 83.19511 | -0.3060546 | 1.920098 | 0.5187952 | 0.0001701406
[10 empty] | 1757200 | 230400 | 13.11 | 1718 | 57.22 | 1.477376 | 0.5034007 | 84.35924 | -0.3039939 | 1.926133 | 0.5164686 | 0.0001707699
[10 empty] | 1748200 | 230900 | 13.21 | 1719 | 57.27 | 1.470634 | 0.5011036 | 85.51753 | -0.3019897 | 1.932055 | 0.5141744 | 0.000170844
[10 empty] | 1739200 | 231400 | 13.31 | 1720 | 57.31 | 1.46372 | 0.4987474 | 86.70611 | -0.2999434 | 1.93805 | 0.5118411 | 0.0001714449
[10 empty] | 1730300 | 231900 | 13.4 | 1721 | 57.35 | 1.456881 | 0.4964174 | 87.89645 | -0.2979293 | 1.943971 | 0.5095253 | 0.0001718172
[10 empty] | 1721500 | 232400 | 13.5 | 1722 | 57.39 | 1.45012 | 0.4941135 | 89.0895 | -0.2959469 | 1.949827 | 0.5072246 | 0.0001719013
[10 empty] | 1712800 | 232900 | 13.6 | 1723 | 57.43 | 1.443435 | 0.4918359 | 90.28508 | -0.293996 | 1.955616 | 0.5049392 | 0.0001716973
[10 empty] | 1704200 | 233400 | 13.7 | 1724 | 57.47 | 1.436828 | 0.4895845 | 91.48298 | -0.2920761 | 1.96134 | 0.502669 | 0.0001712059
[10 empty] | 1695600 | 233900 | 13.79 | 1725 | 57.51 | 1.430214 | 0.4873306 | 92.69177 | -0.2901626 | 1.967041 | 0.5003978 | 0.0001707523
[10 empty] | 1687100 | 234300 | 13.89 | 1726 | 57.55 | 1.423676 | 0.4851031 | 93.90263 | -0.2882797 | 1.972678 | 0.498142 | 0.0001700141
[10 empty] | 1678700 | 234800 | 13.99 | 1727 | 57.59 | 1.417216 | 0.4829019 | 95.11539 | -0.2864271 | 1.978251 | 0.4959017 | 0.0001689935
[10 empty] | 1670400 | 235300 | 14.08 | 1728 | 57.62 | 1.410678 | 0.480674 | 96.34756 | -0.2845599 | 1.983841 | 0.4936445 | 0.0001682337
[10 empty] | 1662000 | 235700 | 14.18 | 1729 | 57.66 | 1.404205 | 0.4784684 | 97.58293 | -0.2827194 | 1.989374 | 0.4914003 | 0.0001672328
[10 empty] | 1653800 | 236100 | 14.28 | 1730 | 57.7 | 1.397894 | 0.4763181 | 98.80942 | -0.2809324 | 1.994798 | 0.4891905 | 0.0001656979
[10 empty] | 1645600 | 236600 | 14.38 | 1731 | 57.74 | 1.391576 | 0.4741654 | 100.0477 | -0.2791509 | 2.000207 | 0.4869774 | 0.0001641479
[10 empty] | 1637400 | 237000 | 14.47 | 1732 | 57.77 | 1.3851 | 0.4719585 | 101.3159 | -0.277332 | 2.005677 | 0.4847296 | 0.0001630994
[10 empty] | 1629400 | 237400 | 14.57 | 1733 | 57.81 | 1.378939 | 0.4698592 | 102.5551 | -0.2756088 | 2.010957 | 0.4825507 | 0.000161072
[10 empty] | 1621400 | 237800 | 14.67 | 1734 | 57.84 | 1.37262 | 0.4677064 | 103.8254 | -0.2738487 | 2.016304 | 0.4803348 | 0.0001594782
[10 empty] | 1613500 | 238200 | 14.76 | 1735 | 57.88 | 1.366532 | 0.4656317 | 105.0758 | -0.2721593 | 2.021503 | 0.478171 | 0.0001572324
[10 empty] | 1605600 | 238600 | 14.86 | 1736 | 57.91 | 1.360288 | 0.4635042 | 106.3574 | -0.2704336 | 2.026768 | 0.4759704 | 0.000155408
[10 empty] | 1597800 | 239000 | 14.96 | 1737 | 57.94 | 1.354124 | 0.4614038 | 107.6395 | -0.2687367 | 2.031971 | 0.4737864 | 0.0001533285
[10 empty] | 1590100 | 239400 | 15.05 | 1738 | 57.98 | 1.348187 | 0.4593809 | 108.9008 | -0.2671087 | 2.037031 | 0.4716542 | 0.0001506335
[10 empty] | 1582400 | 239800 | 15.15 | 1739 | 58.01 | 1.342098 | 0.457306 | 110.1936 | -0.265445 | 2.042156 | 0.4694855 | 0.0001483404
[10 empty] | 1574700 | 240100 | 15.25 | 1740 | 58.04 | 1.336004 | 0.4552295 | 111.4978 | -0.2637865 | 2.047266 | 0.4673143 | 0.0001460413
[10 empty] | 1567100 | 240500 | 15.35 | 1741 | 58.07 | 1.32999 | 0.4531804 | 112.802 | -0.2621559 | 2.052317 | 0.4651598 | 0.0001435067
[10 empty] | 1559600 | 240900 | 15.44 | 1742 | 58.1 | 1.324056 | 0.4511586 | 114.1047 | -0.2605531 | 2.057303 | 0.4630239 | 0.0001407858
[10 empty] | 1552100 | 241200 | 15.54 | 1743 | 58.14 | 1.318261 | 0.449184 | 115.3985 | -0.2589935 | 2.0622 | 0.4609183 | 0.0001376925
[10 empty] | 1544600 | 241500 | 15.64 | 1744 | 58.17 | 1.312318 | 0.4471589 | 116.7241 | -0.2573997 | 2.067161 | 0.4587768 | 0.000134975
[10 empty] | 1537200 | 241900 | 15.74 | 1745 | 58.2 | 1.306455 | 0.4451612 | 118.049 | -0.2558332 | 2.072062 | 0.4566523 | 0.0001320453
[10 empty] | 1529800 | 242200 | 15.83 | 1746 | 58.23 | 1.300588 | 0.443162 | 119.3842 | -0.2542711 | 2.076947 | 0.454527 | 0.0001291632
[10 empty] | 1522500 | 242500 | 15.93 | 1747 | 58.25 | 1.294661 | 0.4411426 | 120.7388 | -0.252699 | 2.081847 | 0.4523866 | 0.0001264272
[10 empty] | 1515300 | 242800 | 16.03 | 1748 | 58.28 | 1.288956 | 0.4391986 | 122.0715 | -0.2511909 | 2.086614 | 0.450296 | 0.0001231518
[10 empty] | 1508200 | 243200 | 16.12 | 1749 | 58.31 | 1.283332 | 0.4372821 | 123.4016 | -0.2497093 | 2.091321 | 0.4482242 | 0.0001197302
[10 empty] | 1501000 | 243500 | 16.22 | 1750 | 58.34 | 1.277618 | 0.4353352 | 124.7558 | -0.2482093 | 2.096061 | 0.44613 | 0.0001165271
[10 empty] | 1493800 | 243800 | 16.32 | 1751 | 58.37 | 1.2719 | 0.4333868 | 126.1213 | -0.2467133 | 2.100788 | 0.4440332 | 0.0001133452
[10 empty] | 1486700 | 244100 | 16.42 | 1752 | 58.4 | 1.266262 | 0.431466 | 127.485 | -0.2452435 | 2.105459 | 0.4419538 | 0.0001099952
[10 empty] | 1479700 | 244300 | 16.51 | 1753 | 58.42 | 1.260571 | 0.4295266 | 128.8667 | -0.2437646 | 2.110141 | 0.4398619 | 0.0001068172
[10 empty] | 1472600 | 244600 | 16.61 | 1754 | 58.45 | 1.254926 | 0.4276032 | 130.2518 | -0.2423028 | 2.114784 | 0.4377794 | 0.0001035558
[10 empty] | 1465600 | 244900 | 16.71 | 1755 | 58.48 | 1.249362 | 0.4257073 | 131.6347 | -0.2408667 | 2.119371 | 0.4357146 | 0.0001001452
[10 empty] | 1458500 | 245100 | 16.8 | 1756 | 58.5 | 1.243576 | 0.4237357 | 133.0624 | -0.2393783 | 2.124055 | 0.4335978 | 9.726084e-05
[10 empty] | 1451500 | 245300 | 16.9 | 1757 | 58.53 | 1.238004 | 0.4218372 | 134.4666 | -0.2379499 | 2.128614 | 0.4315301 | 9.395197e-05
[10 empty] | 1444500 | 245600 | 17 | 1758 | 58.55 | 1.232297 | 0.4198926 | 135.9033 | -0.2364916 | 2.13323 | 0.4294292 | 9.094757e-05
[10 empty] | 1437500 | 245800 | 17.1 | 1759 | 58.58 | 1.226718 | 0.4179915 | 137.33 | -0.2350707 | 2.137765 | 0.4273572 | 8.771624e-05
[10 empty] | 1430600 | 246000 | 17.19 | 1760 | 58.6 | 1.22109 | 0.4160738 | 138.7742 | -0.2336421 | 2.142309 | 0.425274 | 8.46423e-05
[10 empty] | 1423700 | 246200 | 17.29 | 1761 | 58.62 | 1.215459 | 0.4141553 | 140.2297 | -0.2322175 | 2.14684 | 0.4231889 | 8.160663e-05
[10 empty] | 1416900 | 246400 | 17.39 | 1762 | 58.65 | 1.21004 | 0.4123087 | 141.6605 | -0.2308507 | 2.151249 | 0.4211528 | 7.821764e-05
[10 empty] | 1410100 | 246600 | 17.49 | 1763 | 58.67 | 1.204489 | 0.4104172 | 143.1241 | -0.2294552 | 2.155713 | 0.4190839 | 7.511151e-05
[10 empty] | 1403400 | 246800 | 17.58 | 1764 | 58.69 | 1.19902 | 0.4085539 | 144.5832 | -0.2280848 | 2.160118 | 0.4170349 | 7.192849e-05
[10 empty] | 1396700 | 246900 | 17.68 | 1765 | 58.71 | 1.193549 | 0.4066897 | 146.0534 | -0.2267181 | 2.164512 | 0.4149841 | 6.879777e-05
[10 empty] | 1390000 | 247100 | 17.78 | 1766 | 58.73 | 1.188076 | 0.4048246 | 147.5347 | -0.2253551 | 2.168894 | 0.4129315 | 6.572123e-05
[10 empty] | 1383300 | 247300 | 17.87 | 1767 | 58.75 | 1.1826 | 0.4029587 | 149.0259 | -0.2239956 | 2.173262 | 0.4108785 | 6.272379e-05
[10 empty] | 1376700 | 247400 | 17.97 | 1768 | 58.77 | 1.177206 | 0.401121 | 150.5133 | -0.2226609 | 2.177575 | 0.4088443 | 5.964817e-05
[10 empty] | 1370000 | 247600 | 18.07 | 1769 | 58.79 | 1.171725 | 0.3992534 | 152.0267 | -0.2213086 | 2.18192 | 0.4067877 | 5.676634e-05
[10 empty] | 1363500 | 247700 | 18.17 | 1770 | 58.81 | 1.166412 | 0.3974431 | 153.5208 | -0.2200019 | 2.186167 | 0.4047705 | 5.369091e-05
[10 empty] | 1356900 | 247800 | 18.26 | 1771 | 58.83 | 1.161012 | 0.3956028 | 155.0402 | -0.2186776 | 2.190444 | 0.4027323 | 5.08291e-05
[10 empty] | 1350400 | 248000 | 18.36 | 1772 | 58.85 | 1.155694 | 0.3937909 | 156.5552 | -0.2173775 | 2.194667 | 0.400713 | 4.791513e-05
[10 empty] | 1344000 | 248100 | 18.46 | 1773 | 58.87 | 1.150459 | 0.3920072 | 158.0654 | -0.2161016 | 2.198837 | 0.3987126 | 4.496132e-05
[10 empty] | 1337700 | 248200 | 18.55 | 1774 | 58.89 | 1.145308 | 0.3902519 | 159.5696 | -0.2148496 | 2.20295 | 0.3967325 | 4.19981e-05
[10 empty] | 1331500 | 248300 | 18.65 | 1775 | 58.9 | 1.14012 | 0.3884841 | 161.0911 | -0.2135922 | 2.207072 | 0.3947422 | 3.91636e-05
[10 empty] | 1325300 | 248500 | 18.75 | 1776 | 58.92 | 1.13505 | 0.3867566 | 162.6006 | -0.2123671 | 2.211122 | 0.3927795 | 3.627638e-05
[10 empty] | 1319100 | 248600 | 18.85 | 1777 | 58.94 | 1.129977 | 0.3850282 | 164.1208 | -0.2111448 | 2.215164 | 0.390815 | 3.348641e-05
[10 empty] | 1312900 | 248700 | 18.94 | 1778 | 58.95 | 1.124784 | 0.3832588 | 165.6733 | -0.209897 | 2.219253 | 0.3888208 | 3.093612e-05
[10 empty] | 1306800 | 248800 | 19.04 | 1779 | 58.97 | 1.119794 | 0.3815582 | 167.1973 | -0.2087012 | 2.223229 | 0.3868752 | 2.827044e-05
[10 empty] | 1300700 | 248900 | 19.14 | 1780 | 58.99 | 1.114801 | 0.3798569 | 168.7319 | -0.2075081 | 2.227197 | 0.3849277 | 2.571309e-05
[10 empty] | 1294600 | 249000 | 19.24 | 1781 | 59 | 1.109689 | 0.3781151 | 170.3001 | -0.20629 | 2.231215 | 0.3829495 | 2.337158e-05
[10 empty] | 1288500 | 249100 | 19.33 | 1782 | 59.02 | 1.104692 | 0.3764124 | 171.8549 | -0.2051025 | 2.235162 | 0.3809998 | 2.104448e-05
[10 empty] | 1282500 | 249200 | 19.43 | 1783 | 59.03 | 1.099663 | 0.3746988 | 173.4264 | -0.2039108 | 2.239115 | 0.379041 | 1.885398e-05
[10 empty] | 1276500 | 249300 | 19.53 | 1784 | 59.05 | 1.094747 | 0.373024 | 174.9853 | -0.2027491 | 2.243002 | 0.3771091 | 1.668864e-05
[10 empty] | 1270500 | 249300 | 19.62 | 1785 | 59.06 | 1.089716 | 0.3713095 | 176.5769 | -0.2015631 | 2.246934 | 0.3751484 | 1.473698e-05
[10 empty] | 1264600 | 249400 | 19.72 | 1786 | 59.08 | 1.084882 | 0.3696625 | 178.1384 | -0.2004268 | 2.250758 | 0.3732359 | 1.276918e-05
[10 empty] | 1258700 | 249500 | 19.82 | 1787 | 59.09 | 1.079933 | 0.3679763 | 179.7337 | -0.1992666 | 2.25463 | 0.3712932 | 1.100214e-05
[10 empty] | 1252800 | 249500 | 19.92 | 1788 | 59.11 | 1.075096 | 0.366328 | 181.3163 | -0.1981355 | 2.258437 | 0.3693773 | 9.298311e-06
[10 empty] | 1246900 | 249600 | 20.01 | 1789 | 59.12 | 1.070145 | 0.3646408 | 182.9317 | -0.1969807 | 2.262289 | 0.3674327 | 7.794601e-06
[10 empty] | 1241100 | 249600 | 20.11 | 1790 | 59.13 | 1.065278 | 0.3629826 | 184.5396 | -0.1958487 | 2.26609 | 0.3655082 | 6.37913e-06
[10 empty] | 1235300 | 249600 | 20.21 | 1791 | 59.15 | 1.060521 | 0.3613616 | 186.1344 | -0.194745 | 2.269827 | 0.3636103 | 5.056473e-06
[10 empty] | 1229400 | 249600 | 20.31 | 1792 | 59.16 | 1.055566 | 0.3596732 | 187.7816 | -0.1935983 | 2.273653 | 0.3616611 | 3.951904e-06
[10 empty] | 1223600 | 249700 | 20.4 | 1793 | 59.17 | 1.050695 | 0.3580136 | 189.42 | -0.1924742 | 2.277426 | 0.3597334 | 2.957707e-06
[10 empty] | 1217900 | 249700 | 20.5 | 1794 | 59.18 | 1.04591 | 0.356383 | 191.0502 | -0.1913725 | 2.281148 | 0.357826 | 2.082473e-06
[10 empty] | 1212100 | 249700 | 20.6 | 1795 | 59.19 | 1.041037 | 0.3547227 | 192.7095 | -0.1902536 | 2.284903 | 0.3558955 | 1.375562e-06
[10 empty] | 1206400 | 249700 | 20.7 | 1796 | 59.2 | 1.036249 | 0.3530913 | 194.3606 | -0.189157 | 2.288608 | 0.3539854 | 7.994414e-07
[10 empty] | 1200700 | 249700 | 20.79 | 1797 | 59.21 | 1.03146 | 0.3514596 | 196.021 | -0.188063 | 2.292303 | 0.3520751 | 3.788864e-07
[10 empty] | 1195000 | 249600 | 20.89 | 1798 | 59.23 | 1.026777 | 0.3498639 | 197.668 | -0.1869957 | 2.295936 | 0.3501906 | 1.067875e-07
[10 empty] | 1189300 | 249600 | 20.99 | 1799 | 59.24 | 1.021986 | 0.3482312 | 199.3493 | -0.1859065 | 2.299615 | 0.3482774 | 2.128981e-09
[10 empty] | 1183600 | 249600 | 21.09 | 1800 | 59.25 | 1.017193 | 0.3465983 | 201.0412 | -0.1848197 | 2.303285 | 0.3463628 | 5.542958e-08
[10 empty] | 1177900 | 249500 | 21.18 | 1801 | 59.26 | 1.0124 | 0.3449649 | 202.7425 | -0.1837354 | 2.306945 | 0.3444481 | 2.670454e-07
[10 empty] | 1172300 | 249500 | 21.28 | 1802 | 59.27 | 1.007691 | 0.3433605 | 204.4346 | -0.182673 | 2.310554 | 0.3425541 | 6.502208e-07
[10 empty] | 1166600 | 249400 | 21.38 | 1803 | 59.28 | 1.002896 | 0.3417264 | 206.1569 | -0.1815936 | 2.314198 | 0.3406369 | 1.187124e-06
[10 empty] | 1161000 | 249300 | 21.48 | 1804 | 59.29 | 0.998185 | 0.3401213 | 207.8698 | -0.1805359 | 2.317791 | 0.3387404 | 1.906978e-06
[10 empty] | 1155400 | 249300 | 21.57 | 1805 | 59.29 | 0.9933703 | 0.3384808 | 209.616 | -0.1794575 | 2.321424 | 0.3368175 | 2.766442e-06
[10 empty] | 1149800 | 249200 | 21.67 | 1806 | 59.3 | 0.9886581 | 0.3368751 | 211.3486 | -0.1784047 | 2.324999 | 0.3349199 | 3.822919e-06
[10 empty] | 1144100 | 249100 | 21.77 | 1807 | 59.31 | 0.9838589 | 0.3352399 | 213.1119 | -0.177335 | 2.328608 | 0.3329992 | 5.020762e-06
[10 empty] | 1138500 | 248900 | 21.87 | 1808 | 59.31 | 0.9790432 | 0.333599 | 214.8893 | -0.1762643 | 2.332215 | 0.3310734 | 6.37854e-06
[10 empty] | 1132800 | 248800 | 21.97 | 1809 | 59.32 | 0.9742425 | 0.3319632 | 216.6736 | -0.1751996 | 2.335806 | 0.3291506 | 7.910176e-06
[10 empty] | 1127100 | 248700 | 22.06 | 1810 | 59.32 | 0.9693403 | 0.3302928 | 218.4913 | -0.174115 | 2.339434 | 0.3272025 | 9.549614e-06
[10 empty] | 1121400 | 248500 | 22.16 | 1811 | 59.33 | 0.964538 | 0.3286564 | 220.2956 | -0.1730552 | 2.343006 | 0.3252791 | 1.140618e-05
[10 empty] | 1115700 | 248400 | 22.26 | 1812 | 59.33 | 0.9596353 | 0.3269859 | 222.1345 | -0.1719758 | 2.346616 | 0.3233296 | 1.336893e-05
[10 empty] | 1109800 | 248200 | 22.36 | 1813 | 59.34 | 0.9546594 | 0.3252904 | 224.0014 | -0.1708831 | 2.350251 | 0.3213609 | 1.54409e-05
[10 empty] | 1104000 | 247900 | 22.46 | 1814 | 59.34 | 0.9496702 | 0.3235904 | 225.8822 | -0.1697902 | 2.353882 | 0.3193885 | 1.765591e-05
[10 empty] | 1098300 | 247700 | 22.56 | 1815 | 59.34 | 0.944767 | 0.3219197 | 227.7528 | -0.1687189 | 2.357464 | 0.3174373 | 2.009133e-05
[10 empty] | 1092500 | 247500 | 22.65 | 1816 | 59.34 | 0.9397778 | 0.3202197 | 229.6539 | -0.1676314 | 2.361074 | 0.3154651 | 2.260586e-05
[10 empty] | 1086800 | 247300 | 22.75 | 1817 | 59.34 | 0.9348746 | 0.3185489 | 231.5446 | -0.1665653 | 2.364635 | 0.3135141 | 2.534919e-05
[10 empty] | 1081100 | 247000 | 22.85 | 1818 | 59.35 | 0.9300676 | 0.316911 | 233.422 | -0.1655227 | 2.368142 | 0.3115872 | 2.834354e-05
[10 empty] | 1075400 | 246800 | 22.95 | 1819 | 59.35 | 0.9251639 | 0.3152401 | 235.3341 | -0.1644617 | 2.371685 | 0.309635 | 3.141738e-05
[10 empty] | 1069700 | 246500 | 23.04 | 1820 | 59.35 | 0.9202602 | 0.3135692 | 237.2557 | -0.1634033 | 2.375217 | 0.3076835 | 3.464188e-05
[10 empty] | 1063900 | 246200 | 23.14 | 1821 | 59.35 | 0.9152705 | 0.3118691 | 239.2095 | -0.1623289 | 2.378778 | 0.3057099 | 3.793526e-05
[10 empty] | 1058200 | 245900 | 23.24 | 1822 | 59.35 | 0.9103668 | 0.3101982 | 241.1524 | -0.1612757 | 2.382292 | 0.3037577 | 4.147994e-05
[10 empty] | 1052500 | 245600 | 23.34 | 1823 | 59.35 | 0.9054631 | 0.3085273 | 243.1059 | -0.160225 | 2.385796 | 0.3018051 | 4.518812e-05
[10 empty] | 1046700 | 245300 | 23.44 | 1824 | 59.35 | 0.9004734 | 0.3068271 | 245.092 | -0.1591584 | 2.389329 | 0.2998304 | 4.895377e-05
[10 empty] | 1040900 | 245000 | 23.54 | 1825 | 59.34 | 0.895391 | 0.3050953 | 247.1125 | -0.1580748 | 2.392895 | 0.2978322 | 5.275244e-05
[10 empty] | 1035100 | 244600 | 23.63 | 1826 | 59.34 | 0.8904018 | 0.3033953 | 249.1191 | -0.1570136 | 2.396407 | 0.2958584 | 5.680483e-05
[10 empty] | 1029200 | 244300 | 23.73 | 1827 | 59.34 | 0.8853266 | 0.301666 | 251.1586 | -0.1559368 | 2.399948 | 0.2938628 | 6.088966e-05
[10 empty] | 1023400 | 243900 | 23.83 | 1828 | 59.33 | 0.8802463 | 0.2999349 | 253.2103 | -0.1548616 | 2.403481 | 0.2918658 | 6.511031e-05
[10 empty] | 1017700 | 243500 | 23.93 | 1829 | 59.33 | 0.8753436 | 0.2982644 | 255.2268 | -0.1538265 | 2.406926 | 0.2899134 | 6.973797e-05
[10 empty] | 1011900 | 243100 | 24.03 | 1830 | 59.33 | 0.8703549 | 0.2965645 | 257.2766 | -0.1527757 | 2.4104 | 0.2879391 | 7.439818e-05
[10 empty] | 1006100 | 242700 | 24.13 | 1831 | 59.32 | 0.8652766 | 0.2948342 | 259.3608 | -0.1517087 | 2.413904 | 0.2859421 | 7.906848e-05
[10 empty] | 1000200 | 242300 | 24.23 | 1832 | 59.32 | 0.8602024 | 0.2931052 | 261.4549 | -0.1506452 | 2.417397 | 0.2839461 | 8.388816e-05
[10 empty] | 994230 | 241900 | 24.33 | 1833 | 59.31 | 0.8549795 | 0.2913255 | 263.5992 | -0.1495532 | 2.420944 | 0.2819131 | 8.859286e-05
[10 empty] | 988190 | 241400 | 24.43 | 1834 | 59.3 | 0.8496974 | 0.2895257 | 265.7702 | -0.1484516 | 2.424506 | 0.2798657 | 9.331486e-05
[10 empty] | 982110 | 240900 | 24.53 | 1835 | 59.29 | 0.844382 | 0.2877145 | 267.9614 | -0.1473459 | 2.428072 | 0.2778104 | 9.809123e-05
[10 empty] | 975980 | 240300 | 24.63 | 1836 | 59.28 | 0.8390246 | 0.2858891 | 270.175 | -0.1462343 | 2.431645 | 0.2757452 | 0.0001028987
[10 empty] | 969810 | 239800 | 24.73 | 1837 | 59.27 | 0.833634 | 0.2840522 | 272.4089 | -0.1451187 | 2.435221 | 0.2736721 | 0.0001077464
[10 empty] | 963590 | 239200 | 24.83 | 1838 | 59.26 | 0.8282014 | 0.2822012 | 274.6654 | -0.1439972 | 2.438804 | 0.2715894 | 0.0001126097
[10 empty] | 957300 | 238600 | 24.93 | 1839 | 59.25 | 0.8227098 | 0.2803299 | 276.9492 | -0.1428666 | 2.4424 | 0.2694928 | 0.0001174439
[10 empty] | 951000 | 238000 | 25.03 | 1840 | 59.23 | 0.8171257 | 0.2784272 | 279.2692 | -0.1417199 | 2.446023 | 0.2673744 | 0.0001221641
[10 empty] | 944680 | 237400 | 25.13 | 1841 | 59.22 | 0.811611 | 0.2765482 | 281.5826 | -0.1405904 | 2.449606 | 0.2652736 | 0.0001271152
[10 empty] | 938250 | 236700 | 25.23 | 1842 | 59.2 | 0.8059191 | 0.2746087 | 283.955 | -0.1394277 | 2.45325 | 0.2631308 | 0.0001317421
[10 empty] | 931640 | 236000 | 25.33 | 1843 | 59.18 | 0.8000748 | 0.2726173 | 286.3799 | -0.138237 | 2.456943 | 0.2609526 | 0.000136065
[10 empty] | 924970 | 235200 | 25.43 | 1844 | 59.16 | 0.7941813 | 0.2706091 | 288.8301 | -0.1370397 | 2.460642 | 0.2587639 | 0.0001403091
[10 empty] | 918240 | 234400 | 25.53 | 1845 | 59.14 | 0.7882385 | 0.2685842 | 291.3057 | -0.1358357 | 2.464349 | 0.2565649 | 0.000144465
[10 empty] | 911490 | 233600 | 25.63 | 1846 | 59.12 | 0.7822809 | 0.2665542 | 293.7976 | -0.134632 | 2.468048 | 0.2543636 | 0.0001486122
[10 empty] | 904730 | 232800 | 25.73 | 1847 | 59.09 | 0.776236 | 0.2644945 | 296.3252 | -0.1334141 | 2.471769 | 0.2521431 | 0.0001525559
[10 empty] | 897950 | 232000 | 25.83 | 1848 | 59.07 | 0.7702578 | 0.2624575 | 298.8474 | -0.1322129 | 2.47545 | 0.2499397 | 0.0001566946
[10 empty] | 891080 | 231100 | 25.93 | 1849 | 59.05 | 0.7642048 | 0.260395 | 301.4023 | -0.1310002 | 2.479147 | 0.2477201 | 0.000160652
[10 empty] | 884200 | 230200 | 26.03 | 1850 | 59.03 | 0.7581457 | 0.2583304 | 303.9714 | -0.1297895 | 2.482833 | 0.2455005 | 0.000164605
[10 empty] | 877260 | 229300 | 26.13 | 1851 | 59 | 0.7519586 | 0.2562222 | 306.5877 | -0.1285568 | 2.486555 | 0.2432527 | 0.0001682074
[10 empty] | 870300 | 228300 | 26.24 | 1852 | 58.98 | 0.7458362 | 0.2541361 | 309.2005 | -0.1273404 | 2.49024 | 0.2410204 | 0.0001720207
[10 empty] | 863270 | 227400 | 26.34 | 1853 | 58.95 | 0.7395785 | 0.2520038 | 311.8628 | -0.1261006 | 2.493964 | 0.2387584 | 0.0001754418
[10 empty] | 856190 | 226400 | 26.44 | 1854 | 58.92 | 0.7332816 | 0.2498582 | 314.5487 | -0.1248566 | 2.497688 | 0.2364891 | 0.0001787339
[10 empty] | 849120 | 225300 | 26.54 | 1855 | 58.89 | 0.7269969 | 0.2477168 | 317.2442 | -0.1236186 | 2.501394 | 0.2342243 | 0.0001820459
[10 empty] | 841990 | 224300 | 26.64 | 1856 | 58.86 | 0.7206645 | 0.2455591 | 319.9657 | -0.1223748 | 2.505103 | 0.2319504 | 0.0001851952
[10 empty] | 834920 | 223300 | 26.74 | 1857 | 58.83 | 0.7143871 | 0.2434201 | 322.6851 | -0.1211452 | 2.508779 | 0.2296909 | 0.0001884918
[10 empty] | 827740 | 222200 | 26.84 | 1858 | 58.8 | 0.7080192 | 0.2412503 | 325.4426 | -0.1199015 | 2.512474 | 0.2274124 | 0.0001914878
[10 empty] | 820460 | 221100 | 26.94 | 1859 | 58.76 | 0.7014953 | 0.2390273 | 328.2562 | -0.1186309 | 2.516213 | 0.2251004 | 0.0001939583
[10 empty] | 813160 | 219900 | 27.05 | 1860 | 58.72 | 0.6949592 | 0.2368002 | 331.0878 | -0.1173618 | 2.519943 | 0.2227867 | 0.0001963782
[10 empty] | 805960 | 218800 | 27.15 | 1861 | 58.68 | 0.6885134 | 0.2346039 | 333.9076 | -0.1161138 | 2.523626 | 0.2204954 | 0.000199049
[10 empty] | 799080 | 217700 | 27.24 | 1862 | 58.64 | 0.6823459 | 0.2325024 | 336.6609 | -0.114923 | 2.527193 | 0.2182704 | 0.0002025486
[10 empty] | 792330 | 216600 | 27.33 | 1863 | 58.61 | 0.6763659 | 0.2304648 | 339.3718 | -0.1137715 | 2.530676 | 0.2160912 | 0.0002066006
[10 empty] | 785460 | 215500 | 27.43 | 1864 | 58.57 | 0.6702156 | 0.2283691 | 342.1446 | -0.1125904 | 2.53421 | 0.2138739 | 0.000210111
[10 empty] | 778580 | 214400 | 27.53 | 1865 | 58.53 | 0.6640615 | 0.2262722 | 344.9314 | -0.1114118 | 2.537733 | 0.2116573 | 0.0002135953
[10 empty] | 771670 | 213200 | 27.63 | 1866 | 58.49 | 0.6578865 | 0.2241681 | 347.7371 | -0.1102324 | 2.541251 | 0.2094373 | 0.0002169958
[10 empty] | 764940 | 212100 | 27.73 | 1867 | 58.46 | 0.6519394 | 0.2221417 | 350.489 | -0.1090995 | 2.544674 | 0.2072713 | 0.0002211293
[10 empty] | 758120 | 211000 | 27.83 | 1868 | 58.42 | 0.6458498 | 0.2200667 | 353.2957 | -0.1079426 | 2.548138 | 0.2050736 | 0.0002247944
[10 empty] | 751280 | 209900 | 27.93 | 1869 | 58.38 | 0.639748 | 0.2179876 | 356.1188 | -0.1067863 | 2.551595 | 0.2028744 | 0.0002284065
[10 empty] | 744620 | 208700 | 28.03 | 1870 | 58.33 | 0.6337358 | 0.215939 | 358.9282 | -0.1056501 | 2.555008 | 0.2006973 | 0.0002323088
[10 empty] | 738020 | 207600 | 28.13 | 1871 | 58.29 | 0.6278479 | 0.2139328 | 361.713 | -0.1045403 | 2.558364 | 0.1985501 | 0.0002366251
[10 empty] | 731500 | 206500 | 28.22 | 1872 | 58.24 | 0.6219655 | 0.2119284 | 364.5075 | -0.1034343 | 2.561706 | 0.1964063 | 0.000240935
[10 empty] | 724980 | 205300 | 28.32 | 1873 | 58.2 | 0.6161552 | 0.2099486 | 367.2927 | -0.1023446 | 2.565012 | 0.1942803 | 0.0002454954
[10 empty] | 718430 | 204200 | 28.42 | 1874 | 58.15 | 0.6102578 | 0.2079391 | 370.117 | -0.1012414 | 2.568339 | 0.1921351 | 0.0002497672
[10 empty] | 711770 | 203000 | 28.53 | 1875 | 58.1 | 0.6042726 | 0.2058997 | 372.9822 | -0.1001246 | 2.571688 | 0.1899698 | 0.0002537628
[10 empty] | 705100 | 201900 | 28.63 | 1876 | 58.05 | 0.5982846 | 0.2038593 | 375.8611 | -0.09901019 | 2.575027 | 0.187805 | 0.0002577408
[10 empty] | 698430 | 200700 | 28.73 | 1877 | 57.99 | 0.5922376 | 0.2017989 | 378.7708 | -0.09788768 | 2.578377 | 0.185628 | 0.0002614976
[10 empty] | 691740 | 199400 | 28.83 | 1878 | 57.93 | 0.5861805 | 0.199735 | 381.6967 | -0.09676618 | 2.581718 | 0.18345 | 0.0002652021
[10 empty] | 684990 | 198200 | 28.93 | 1879 | 57.87 | 0.5800794 | 0.1976561 | 384.649 | -0.09563945 | 2.585065 | 0.1812632 | 0.0002687272
[10 empty] | 678310 | 196900 | 29.03 | 1880 | 57.81 | 0.5740444 | 0.1955997 | 387.5939 | -0.0945278 | 2.588377 | 0.1790929 | 0.0002724763
[10 empty] | 671710 | 195700 | 29.13 | 1881 | 57.75 | 0.5680838 | 0.1935688 | 390.5284 | -0.09343265 | 2.591653 | 0.1769409 | 0.0002764855
[10 empty] | 665110 | 194400 | 29.23 | 1882 | 57.69 | 0.5621301 | 0.1915401 | 393.4736 | -0.0923415 | 2.594916 | 0.1747916 | 0.0002805097
[10 empty] | 658540 | 193200 | 29.33 | 1883 | 57.63 | 0.5562084 | 0.1895223 | 396.4214 | -0.09125894 | 2.598157 | 0.1726509 | 0.0002846439
[10 empty] | 651870 | 191900 | 29.43 | 1884 | 57.56 | 0.5501481 | 0.1874573 | 399.4261 | -0.09015382 | 2.601436 | 0.1704796 | 0.0002882425
[10 empty] | 645190 | 190600 | 29.54 | 1885 | 57.5 | 0.5441477 | 0.1854128 | 402.426 | -0.0890624 | 2.604686 | 0.1683224 | 0.0002920821
[10 empty] | 638400 | 189200 | 29.64 | 1886 | 57.43 | 0.5380016 | 0.1833185 | 405.4853 | -0.08794731 | 2.607975 | 0.1661332 | 0.000295337
[10 empty] | 631660 | 187900 | 29.74 | 1887 | 57.36 | 0.5319058 | 0.1812414 | 408.5418 | -0.08684415 | 2.611236 | 0.1639568 | 0.0002987594
[10 empty] | 625060 | 186500 | 29.84 | 1888 | 57.3 | 0.5259947 | 0.1792273 | 411.5517 | -0.08577711 | 2.614424 | 0.1618239 | 0.0003028789
[10 empty] | 618390 | 185200 | 29.94 | 1889 | 57.23 | 0.5199733 | 0.1771756 | 414.6103 | -0.08469283 | 2.61764 | 0.1596669 | 0.0003065539
[10 empty] | 611640 | 183800 | 30.04 | 1890 | 57.16 | 0.5138927 | 0.1751037 | 417.7012 | -0.08360064 | 2.620866 | 0.1574977 | 0.0003099706
[10 empty] | 604920 | 182400 | 30.14 | 1891 | 57.09 | 0.5078455 | 0.1730432 | 420.7943 | -0.08251715 | 2.62407 | 0.1553374 | 0.0003134944
[10 empty] | 598300 | 180900 | 30.24 | 1892 | 57.02 | 0.5018903 | 0.171014 | 423.8703 | -0.0814528 | 2.627233 | 0.1531993 | 0.0003173637

## FractureIndexAnalysis
Time | Deflection Angle | Torque | Crack Length (a) | da/dN | Crack length at failure [mm]
[s] | [⁰] | [mNm] | [mm] | [mm/cycle]
#DIV/0!
|  |  | #DIV/0! | #DIV/0!
|  |  | #DIV/0! | #DIV/0!
|  |  | #DIV/0! | #DIV/0!
|  |  | #DIV/0! | #DIV/0!
|  |  | #DIV/0! | #DIV/0!
|  |  | #DIV/0! | #DIV/0!
|  |  | #DIV/0! | #DIV/0!
|  |  | #DIV/0! | #DIV/0!
|  |  | #DIV/0! | #DIV/0!
|  |  | #DIV/0! | #DIV/0!
|  |  | #DIV/0! | #DIV/0!
|  |  | #DIV/0! | #DIV/0!
|  |  | #DIV/0! | #DIV/0!
|  |  | #DIV/0! | #DIV/0!
|  |  | #DIV/0! | #DIV/0!
|  |  | #DIV/0! | #DIV/0!
|  |  | #DIV/0! | #DIV/0!
|  |  | #DIV/0! | #DIV/0!
|  |  | #DIV/0! | #DIV/0!
|  |  | #DIV/0! | #DIV/0!
|  |  | #DIV/0! | #DIV/0!
|  |  | #DIV/0! | #DIV/0! | Example:
|  |  | #DIV/0! | #DIV/0!
|  |  | #DIV/0! | #DIV/0!
|  |  | #DIV/0! | #DIV/0!
|  |  | #DIV/0! | #DIV/0!
|  |  | #DIV/0! | #DIV/0!
|  |  | #DIV/0! | #DIV/0!
|  |  | #DIV/0! | #DIV/0!
|  |  | #DIV/0! | #DIV/0!
|  |  | #DIV/0! | #DIV/0!
|  |  | #DIV/0! | #DIV/0!
|  |  | #DIV/0! | #DIV/0!
|  |  | #DIV/0! | #DIV/0!
|  |  | #DIV/0! | #DIV/0!
|  |  | #DIV/0! | #DIV/0!
|  |  | #DIV/0! | #DIV/0!
|  |  | #DIV/0! | #DIV/0!
|  |  | #DIV/0! | #DIV/0!
|  |  | #DIV/0! | #DIV/0!
|  |  | #DIV/0! | #DIV/0!
|  |  | #DIV/0! | #DIV/0!
|  |  | #DIV/0! | #DIV/0!
|  |  | #DIV/0! | #DIV/0!
|  |  | #DIV/0! | #DIV/0!
|  |  | #DIV/0! | #DIV/0!
|  |  | #DIV/0! | #DIV/0!
|  |  | #DIV/0! | #DIV/0!
|  |  | #DIV/0! | #DIV/0!
|  |  | #DIV/0! | #DIV/0!
|  |  | #DIV/0! | #DIV/0!
|  |  | #DIV/0! | #DIV/0!
|  |  | #DIV/0! | #DIV/0!
|  |  | #DIV/0! | #DIV/0!
|  |  | #DIV/0! | #DIV/0!
|  |  | #DIV/0! | #DIV/0!
|  |  | #DIV/0! | #DIV/0!
|  |  | #DIV/0! | #DIV/0!
|  |  | #DIV/0! | #DIV/0!
|  |  | #DIV/0! | #DIV/0!
|  |  | #DIV/0! | #DIV/0!
|  |  | #DIV/0! | #DIV/0!
|  |  | #DIV/0! | #DIV/0!
|  |  | #DIV/0! | #DIV/0!
|  |  | #DIV/0! | #DIV/0!
|  |  | #DIV/0! | #DIV/0!
|  |  | #DIV/0! | #DIV/0!
|  |  | #DIV/0! | #DIV/0!
|  |  | #DIV/0! | #DIV/0!
|  |  | #DIV/0! | #DIV/0!
|  |  | #DIV/0! | #DIV/0!
|  |  | #DIV/0! | #DIV/0!
|  |  | #DIV/0! | #DIV/0!
|  |  | #DIV/0! | #DIV/0!
|  |  | #DIV/0! | #DIV/0!
|  |  | #DIV/0! | #DIV/0!
|  |  | #DIV/0! | #DIV/0!
|  |  | #DIV/0! | #DIV/0!
|  |  | #DIV/0! | #DIV/0!
|  |  | #DIV/0! | #DIV/0!
|  |  | #DIV/0! | #DIV/0!
|  |  | #DIV/0! | #DIV/0!
|  |  | #DIV/0! | #DIV/0!
|  |  | #DIV/0! | #DIV/0!
|  |  | #DIV/0! | #DIV/0!
|  |  | #DIV/0! | #DIV/0!
|  |  | #DIV/0! | #DIV/0!
|  |  | #DIV/0! | #DIV/0!
|  |  | #DIV/0! | #DIV/0!
|  |  | #DIV/0! | #DIV/0!
|  |  | #DIV/0! | #DIV/0!
|  |  | #DIV/0! | #DIV/0!
|  |  | #DIV/0! | #DIV/0!
|  |  | #DIV/0! | #DIV/0!
|  |  | #DIV/0! | #DIV/0!
|  |  | #DIV/0! | #DIV/0!
|  |  | #DIV/0! | #DIV/0!
|  |  | #DIV/0! | #DIV/0!
|  |  | #DIV/0! | #DIV/0!
|  |  | #DIV/0! | #DIV/0!
|  |  | #DIV/0! | #DIV/0!
|  |  | #DIV/0! | #DIV/0!
|  |  | #DIV/0! | #DIV/0!
|  |  | #DIV/0! | #DIV/0!
|  |  | #DIV/0! | #DIV/0!
|  |  | #DIV/0! | #DIV/0!
|  |  | #DIV/0! | #DIV/0!
|  |  | #DIV/0! | #DIV/0!
|  |  | #DIV/0! | #DIV/0!
|  |  | #DIV/0! | #DIV/0!
|  |  | #DIV/0! | #DIV/0!
|  |  | #DIV/0! | #DIV/0!
|  |  | #DIV/0! | #DIV/0!
|  |  | #DIV/0! | #DIV/0!
|  |  | #DIV/0! | #DIV/0!
|  |  | #DIV/0! | #DIV/0!
|  |  | #DIV/0! | #DIV/0!
|  |  | #DIV/0! | #DIV/0!
|  |  | #DIV/0! | #DIV/0!
|  |  | #DIV/0! | #DIV/0!
|  |  | #DIV/0! | #DIV/0!
|  |  | #DIV/0! | #DIV/0!
|  |  | #DIV/0! | #DIV/0!
|  |  | #DIV/0! | #DIV/0!
|  |  | #DIV/0! | #DIV/0!
|  |  | #DIV/0! | #DIV/0!
|  |  | #DIV/0! | #DIV/0!
|  |  | #DIV/0! | #DIV/0!
|  |  | #DIV/0! | #DIV/0!
|  |  | #DIV/0! | #DIV/0!
|  |  | #DIV/0! | #DIV/0!
|  |  | #DIV/0! | #DIV/0!
|  |  | #DIV/0! | #DIV/0!
|  |  | #DIV/0! | #DIV/0!
|  |  | #DIV/0! | #DIV/0!
|  |  | #DIV/0! | #DIV/0!
|  |  | #DIV/0! | #DIV/0!
|  |  | #DIV/0! | #DIV/0!
|  |  | #DIV/0! | #DIV/0!
|  |  | #DIV/0! | #DIV/0!
|  |  | #DIV/0! | #DIV/0!
|  |  | #DIV/0! | #DIV/0!
|  |  | #DIV/0! | #DIV/0!
|  |  | #DIV/0! | #DIV/0!
|  |  | #DIV/0! | #DIV/0!
|  |  | #DIV/0! | #DIV/0!
|  |  | #DIV/0! | #DIV/0!
|  |  | #DIV/0! | #DIV/0!
|  |  | #DIV/0! | #DIV/0!
|  |  | #DIV/0! | #DIV/0!
|  |  | #DIV/0! | #DIV/0!
|  |  | #DIV/0! | #DIV/0!
|  |  | #DIV/0! | #DIV/0!
|  |  | #DIV/0! | #DIV/0!
|  |  | #DIV/0! | #DIV/0!
|  |  | #DIV/0! | #DIV/0!
|  |  | #DIV/0! | #DIV/0!
|  |  | #DIV/0! | #DIV/0!
|  |  | #DIV/0! | #DIV/0!
|  |  | #DIV/0! | #DIV/0!
|  |  | #DIV/0! | #DIV/0!
|  |  | #DIV/0! | #DIV/0!
|  |  | #DIV/0! | #DIV/0!
|  |  | #DIV/0! | #DIV/0!
|  |  | #DIV/0! | #DIV/0!
|  |  | #DIV/0! | #DIV/0!
|  |  | #DIV/0! | #DIV/0!
|  |  | #DIV/0! | #DIV/0!
|  |  | #DIV/0! | #DIV/0!
|  |  | #DIV/0! | #DIV/0!
|  |  | #DIV/0! | #DIV/0!
|  |  | #DIV/0! | #DIV/0!
|  |  | #DIV/0! | #DIV/0!
|  |  | #DIV/0! | #DIV/0!
|  |  | #DIV/0! | #DIV/0!
|  |  | #DIV/0! | #DIV/0!
|  |  | #DIV/0! | #DIV/0!
|  |  | #DIV/0! | #DIV/0!
|  |  | #DIV/0! | #DIV/0!
|  |  | #DIV/0! | #DIV/0!
|  |  | #DIV/0! | #DIV/0!
|  |  | #DIV/0! | #DIV/0!
|  |  | #DIV/0! | #DIV/0!
|  |  | #DIV/0! | #DIV/0!
|  |  | #DIV/0! | #DIV/0!
|  |  | #DIV/0! | #DIV/0!
|  |  | #DIV/0! | #DIV/0!
|  |  | #DIV/0! | #DIV/0!
|  |  | #DIV/0! | #DIV/0!
|  |  | #DIV/0! | #DIV/0!
|  |  | #DIV/0! | #DIV/0!
|  |  | #DIV/0! | #DIV/0!
|  |  | #DIV/0! | #DIV/0!
|  |  | #DIV/0! | #DIV/0!
|  |  | #DIV/0! | #DIV/0!
|  |  | #DIV/0! | #DIV/0!
|  |  | #DIV/0! | #DIV/0!
|  |  | #DIV/0! | #DIV/0!
|  |  | #DIV/0! | #DIV/0!
|  |  | #DIV/0! | #DIV/0!
|  |  | #DIV/0! | #DIV/0!
|  |  | #DIV/0! | #DIV/0!
|  |  | #DIV/0! | #DIV/0!
|  |  | #DIV/0! | #DIV/0!
|  |  | #DIV/0! | #DIV/0!
|  |  | #DIV/0! | #DIV/0!
|  |  | #DIV/0! | #DIV/0!
|  |  | #DIV/0! | #DIV/0!
|  |  | #DIV/0! | #DIV/0!
|  |  | #DIV/0! | #DIV/0!
|  |  | #DIV/0! | #DIV/0!
|  |  | #DIV/0! | #DIV/0!
|  |  | #DIV/0! | #DIV/0!
|  |  | #DIV/0! | #DIV/0!
|  |  | #DIV/0! | #DIV/0!
|  |  | #DIV/0! | #DIV/0!
|  |  | #DIV/0! | #DIV/0!
|  |  | #DIV/0! | #DIV/0!
|  |  | #DIV/0! | #DIV/0!
|  |  | #DIV/0! | #DIV/0!
|  |  | #DIV/0! | #DIV/0!
|  |  | #DIV/0! | #DIV/0!
|  |  | #DIV/0! | #DIV/0!
|  |  | #DIV/0! | #DIV/0!
|  |  | #DIV/0! | #DIV/0!
|  |  | #DIV/0! | #DIV/0!
|  |  | #DIV/0! | #DIV/0!
|  |  | #DIV/0! | #DIV/0!
|  |  | #DIV/0! | #DIV/0!
|  |  | #DIV/0! | #DIV/0!
|  |  | #DIV/0! | #DIV/0!
|  |  | #DIV/0! | #DIV/0!
|  |  | #DIV/0! | #DIV/0!
|  |  | #DIV/0! | #DIV/0!
|  |  | #DIV/0! | #DIV/0!
|  |  | #DIV/0! | #DIV/0!
|  |  | #DIV/0! | #DIV/0!
|  |  | #DIV/0! | #DIV/0!
|  |  | #DIV/0! | #DIV/0!
|  |  | #DIV/0! | #DIV/0!
|  |  | #DIV/0! | #DIV/0!
|  |  | #DIV/0! | #DIV/0!
|  |  | #DIV/0! | #DIV/0!
|  |  | #DIV/0! | #DIV/0!
|  |  | #DIV/0! | #DIV/0!
|  |  | #DIV/0! | #DIV/0!
|  |  | #DIV/0! | #DIV/0!
|  |  | #DIV/0! | #DIV/0!
|  |  | #DIV/0! | #DIV/0!
|  |  | #DIV/0! | #DIV/0!
|  |  | #DIV/0! | #DIV/0!
|  |  | #DIV/0! | #DIV/0!
|  |  | #DIV/0! | #DIV/0!
|  |  | #DIV/0! | #DIV/0!
|  |  | #DIV/0! | #DIV/0!
|  |  | #DIV/0! | #DIV/0!
|  |  | #DIV/0! | #DIV/0!
|  |  | #DIV/0! | #DIV/0!
|  |  | #DIV/0! | #DIV/0!
|  |  | #DIV/0! | #DIV/0!
|  |  | #DIV/0! | #DIV/0!
|  |  | #DIV/0! | #DIV/0!
|  |  | #DIV/0! | #DIV/0!
|  |  | #DIV/0! | #DIV/0!
|  |  | #DIV/0! | #DIV/0!
|  |  | #DIV/0! | #DIV/0!
|  |  | #DIV/0! | #DIV/0!
|  |  | #DIV/0! | #DIV/0!
|  |  | #DIV/0! | #DIV/0!
|  |  | #DIV/0! | #DIV/0!
|  |  | #DIV/0! | #DIV/0!
|  |  | #DIV/0! | #DIV/0!
|  |  | #DIV/0! | #DIV/0!
|  |  | #DIV/0! | #DIV/0!
|  |  | #DIV/0! | #DIV/0!
|  |  | #DIV/0! | #DIV/0!
|  |  | #DIV/0! | #DIV/0!
|  |  | #DIV/0! | #DIV/0!
|  |  | #DIV/0! | #DIV/0!
|  |  | #DIV/0! | #DIV/0!
|  |  | #DIV/0! | #DIV/0!
|  |  | #DIV/0! | #DIV/0!
|  |  | #DIV/0! | #DIV/0!
|  |  | #DIV/0! | #DIV/0!
|  |  | #DIV/0! | #DIV/0!
|  |  | #DIV/0! | #DIV/0!
|  |  | #DIV/0! | #DIV/0!
|  |  | #DIV/0! | #DIV/0!
|  |  | #DIV/0! | #DIV/0!
|  |  | #DIV/0! | #DIV/0!
|  |  | #DIV/0! | #DIV/0!
|  |  | #DIV/0! | #DIV/0!
|  |  | #DIV/0! | #DIV/0!
|  |  | #DIV/0! | #DIV/0!
|  |  | #DIV/0! | #DIV/0!
|  |  | #DIV/0! | #DIV/0!
|  |  | #DIV/0! | #DIV/0!
|  |  | #DIV/0! | #DIV/0!
|  |  | #DIV/0! | #DIV/0!